## 20°C
Current I (A) | Actual Current | Actual Temp | Voltage U (V) | Optical PW (mW) | Wellenlänge (nm) | Supplied Electrical Power (mW) | Waste Thermal Power (mW)
0.6 | 0.604 | 20.09 | 1.72 | 42.4 | 802.8 | 1038.88 | 996.48
0.7 | 0.704 | 20.08 | 1.74 | 108 | 802.85 | 1224.96 | 1116.96 | evtl übersteuert bei Wellenlänge
0.8 | 0.804 | 20.02 | 1.77 | 173 | 802.94 | 1423.08 | 1250.08
0.9 | 0.903 | 20.03 | 1.79 | 240 | 803.1 | 1616.37 | 1376.37
1 | 1.004 | 20.03 | 1.81 | 312 | 803.15 | 1817.24 | 1505.24
1.1 | 1.103 | 20 | 1.84 | 389 | 803.21 | 2029.52 | 1640.52
1.2 | 1.204 | 20.03 | 1.86 | 463 | 803.36 | 2239.44 | 1776.44
1.3 | 1.302 | 20.01 | 1.88 | 531 | 803.46 | 2447.76 | 1916.76
1.4 | 1.402 | 20.02 | 1.91 | 602 | 803.64 | 2677.82 | 2075.82
1.5 | 1.503 | 20.02 | 1.93 | 672 | 803.73 | 2900.79 | 2228.79

## 25°C
Current I (A) | Actual Current | Actual Temp | Voltage U (V) | Optical PW (mW) | Wellenlänge (nm) | Supplied Electrical Power (mW) | Waste Thermal Power (mW)
0.6 | 0.604 | 24.8 | 1.71 | 35 | 803.89 | 1032.84 | 997.84
0.7 | 0.704 | 24.9 | 1.74 | 99.5 | 804 | 1224.96 | 1125.46
0.8 | 0.804 | 24.95 | 1.76 | 165 | 804.3 | 1415.04 | 1250.04
0.9 | 0.903 | 24.96 | 1.78 | 230 | 804.44 | 1607.34 | 1377.34
1 | 1.005 | 24.98 | 1.81 | 301 | 804.6 | 1819.05 | 1518.05
1.1 | 1.104 | 25 | 1.83 | 375 | 804.7 | 2020.32 | 1645.32
1.2 | 1.204 | 25 | 1.85 | 447 | 804.8 | 2227.4 | 1780.4
1.3 | 1.304 | 25 | 1.88 | 515 | 805 | 2451.52 | 1936.52
1.4 | 1.404 | 25 | 1.9 | 583 | 805.16 | 2667.6 | 2084.6
1.5 | 1.505 | 25 | 1.93 | 652 | 805.3 | 2904.65 | 2252.65

## 30°C
Current I (A) | Actual Current | Actual Temp | Voltage U (V) | Optical PW (mW) | Wellenlänge (nm) | Supplied Electrical Power (mW) | Waste Thermal Power (mW)
0.6 | 0.604 | 29.92 | 1.7 | 28.4 | 805.6 | 1026.8 | 998.4
0.7 | 0.703 | 29.91 | 1.73 | 91.9 | 805.67 | 1216.19 | 1124.29
0.8 | 0.804 | 29.96 | 1.75 | 157 | 805.75 | 1407 | 1250
0.9 | 0.904 | 29.96 | 1.78 | 222 | 805.9 | 1609.12 | 1387.12
1 | 1.003 | 30.09 | 1.8 | 292 | 805.96 | 1805.4 | 1513.4
1.1 | 1.104 | 30.05 | 1.83 | 364 | 806 | 2020.32 | 1656.32
1.2 | 1.203 | 30.1 | 1.85 | 438 | 806.06 | 2225.55 | 1787.55
1.3 | 1.303 | 29.96 | 1.87 | 500 | 806.1 | 2436.61 | 1936.61
1.4 | 1.403 | 30.05 | 1.89 | 566 | 806.2 | 2651.67 | 2085.67
1.5 | 1.503 | 30 | 1.92 | 632 | 806.34 | 2885.76 | 2253.76

## 35°C
Current I (A) | Actual Current | Actual Temp | Voltage U (V) | Optical PW (mW) | Wellenlänge (nm) | Supplied Electrical Power (mW) | Waste Thermal Power (mW)
0.6 | 0.604 | 34.47 | 1.7 | 19.4 | 806.23 | 1026.8 | 1007.4
0.7 | 0.705 | 34.74 | 1.72 | 81.4 | 806.5 | 1212.6 | 1131.2
0.8 | 0.804 | 34.84 | 1.75 | 144 | 806.7 | 1407 | 1263
0.9 | 0.905 | 34.9 | 1.77 | 210 | 806.88 | 1601.85 | 1391.85
1 | 1.005 | 34.95 | 1.8 | 276 | 806.98 | 1809 | 1533
1.1 | 1.104 | 35 | 1.82 | 347 | 807.04 | 2009.28 | 1662.28
1.2 | 1.205 | 35 | 1.84 | 418 | 807.14 | 2217.2 | 1799.2
1.3 | 1.305 | 34.9 | 1.87 | 481 | 807.15 | 2440.35 | 1959.35
1.4 | 1.405 | 34.94 | 1.89 | 547 | 807.38 | 2655.45 | 2108.45
1.5 | 1.504 | 35 | 1.91 | 617 | 807.67 | 2872.64 | 2255.64

## 40°C
Current I (A) | Actual Current | Actual Temp | Voltage U (V) | Optical PW (mW) | Wellenlänge (nm) | Supplied Electrical Power (mW) | Waste Thermal Power (mW)
0.6 | 0.604 | 39.92 | 1.69 | 9.69 | 808 | 1020.76 | 1011.07
0.7 | 0.704 | 39.97 | 1.72 | 69.6 | 808.2 | 1210.88 | 1141.28
0.8 | 0.804 | 39.85 | 1.74 | 133 | 808.4 | 1398.96 | 1265.96
0.9 | 0.904 | 39.86 | 1.77 | 199 | 808.42 | 1600.08 | 1401.08
1 | 1.004 | 39.9 | 1.79 | 264 | 808.6 | 1797.16 | 1533.16
1.1 | 1.102 | 39.96 | 1.82 | 331 | 808.65 | 2005.64 | 1674.64
1.2 | 1.204 | 39.9 | 1.84 | 402 | 808.7 | 2215.36 | 1813.36
1.3 | 1.303 | 39.89 | 1.86 | 468 | 808.88 | 2423.58 | 1955.58
1.4 | 1.403 | 39.81 | 1.88 | 533 | 808.98 | 2637.64 | 2104.64
1.5 | 1.503 | 39.8 | 1.91 | 596 | 809.07 | 2870.73 | 2274.73

## 45°C
Current I (A) | Actual Current | Actual Temp | Voltage U (V) | Optical PW (mW) | Wellenlänge (nm) | Supplied Electrical Power (mW) | Waste Thermal Power (mW)
0.6 | 0.604 | 45.32 | 1.69 | 2.34 | 809.42 | 1020.76 | 1018.42
0.7 | 0.704 | 45.12 | 1.72 | 57.1 | 809.42 | 1210.88 | 1153.78
0.8 | 0.804 | 45.1 | 1.74 | 120 | 809.55 | 1398.96 | 1278.96
0.9 | 0.904 | 45.07 | 1.76 | 185 | 809.61 | 1591.04 | 1406.04
1 | 1.005 | 45.05 | 1.79 | 251 | 809.67 | 1798.95 | 1547.95
1.1 | 1.104 | 45.02 | 1.81 | 318 | 809.75 | 1998.24 | 1680.24
1.2 | 1.204 | 45 | 1.83 | 386 | 809.82 | 2203.32 | 1817.32
1.3 | 1.305 | 45.03 | 1.86 | 453 | 810 | 2427.3 | 1974.3
1.4 | 1.404 | 45 | 1.88 | 515 | 810.08 | 2639.52 | 2124.52
1.5 | 1.504 | 45.04 | 1.9 | 580 | 810.21 | 2857.6 | 2277.6

## 50°C
Current I (A) | Actual Current | Actual Temp | Voltage U (V) | Optical PW (mW) | Wellenlänge (nm) | Supplied Electrical Power (mW) | Waste Thermal Power (mW)
0.6 | 0.604 | 50.03 | 1.69 | 1.53 | 809.7 | 1020.76 | 1019.23
0.7 | 0.704 | 50.02 | 1.71 | 45 | 810.77 | 1203.84 | 1158.84
0.8 | 0.803 | 50.6 | 1.74 | 109 | 810.86 | 1397.22 | 1288.22
0.9 | 0.904 | 50.05 | 1.76 | 174 | 810.95 | 1591.04 | 1417.04
1 | 1.04 | 50.02 | 1.78 | 241 | 810.93 | 1851.2 | 1610.2
1.1 | 1.105 | 50.02 | 1.81 | 306 | 811.13 | 2000.05 | 1694.05
1.2 | 1.204 | 50.02 | 1.83 | 374 | 811.2 | 2203.32 | 1829.32
1.3 | 1.304 | 50.03 | 1.85 | 440 | 811.3 | 2412.4 | 1972.4
1.4 | 1.404 | 50 | 1.88 | 504 | 811.44 | 2639.52 | 2135.52
1.5 | 1.505 | 50.02 | 1.9 | 569 | 811.52 | 2859.5 | 2290.5

## Tabelle7
20 | 802
25 | 802.24
30 | 805.07
35 | 805.41
40 | 807.3
45 | 808.71
50 | 809.25